## Regen.
NO. | Sample Date | DMA | PV | SA | ABD | 0-20μ | 0-40μ | 0-80μ | 0-105μ | 0-149μ | APS | Fe | Na | Ni | V | Ca | C
1 | 2012-05-23 | 75 | 0.33 | 149 | 0.86 | 2.3 | 16 | 63.1 | 82.2 | 97.2 | 67.8 | 3910 | 650 | <100 | 240 | 350 | 0.029
2 | 2012-05-24 | 78 | 0.33 | 148 | 0.85 | 1.1 | 12.1 | 60.9 | 81.4 | 97.2 | 70.2 | 3870 | 670 | <100 | 250 | 370 | 0.042
3 | 2012-06-05 | 63 | 0.34 | 142 | 0.84 | 2.1 | 14 | 62.3 | 82.2 | 97.4 | 68.9 | 3880 | 560 | <100 | 240 | 290 | 0.04
4 | 2012-06-07 | 62 | 0.33 | 180 | 0.83 | 0 | 5.9 | 51.8 | 75 | 94.4 | 78.4 | 4760 | 440 | <100 | 240 | 250 | 0.099
5 | 2012-08-01 | 80 |  | 142 |  | 17.6 | 38.4 | 75.9 | 89 | 98.6 | 50.8 | 4490 | 1050 | <100 | 320 | 310 | 0.04
6 | 2012-08-13 | 80 | 0.33 | 151 | 0.88 | 10.3 | 28.4 | 68.5 | 84.4 | 97.2 | 60.2 | 4460 | 1180 | 140 | 390 | 300 | 0.02
7 | 2012-08-16 | 77 | 0.32 | 148 | 0.9 | 7.8 | 24.2 | 65.3 | 82.4 | 96.5 | 64 | 4500 | 1180 | <100 | 370 | 240 | 0.02
8 | 2012-08-23 | 71 | 0.32 | 152 | 0.91 | 3.7 | 15.2 | 58.1 | 77.9 | 95.1 | 72 | 4670 | 1210 | <100 | 410 | 210 | 0.015
9 | 2012-08-27 | 75 | 0.33 | 146 | 0.9 | 7.1 | 24.3 | 65.6 | 82.7 | 96.7 | 63.7 | 4640 | 1220 | <100 | 400 | 330 | 0.01
10 | 2012-09-07 | 77 | 0.33 | 143 | 0.93 | 8.7 | 32 | 70.7 | 85.2 | 97.1 | 56.5 | 4630 | 1220 | <100 | 390 | 290 | 0.04
11 | 2012-09-10 | 77 | 0.34 | 146 | 0.89 | 1.8 | 8.7 | 49.1 | 71.1 | 92.1 | 80.8 | 4910 | 1230 | <100 | 420 | 170 | 0.04
12 | 2012-09-15 | 74 | 0.33 | 146 | 0.88 | 1.6 | 9.8 | 53.9 | 75.5 | 94.4 | 76.4 | 4880 | 1200 | <100 | 410 | 130 | 0.03
13 | 2012-09-20 | 78 | 0.34 | 154 | 0.9 | 1.4 | 5.8 | 50.4 | 74.8 | 95 | 79.7 | 4830 | 1220 | <100 | 410 | 110 | 0.04
14 | 2012-09-26 | 78 | 0.34 | 159 | 0.86 | 3.1 | 15 | 58.3 | 78.2 | 95.3 | 71.9 | 4780 | 1430 | 120 | 480 | 180 | 0.04
15 | 2012-10-01 | 76 | 0.34 | 144 | 0.9 | 0 | 2.3 | 43.4 | 69.1 | 92.6 | 85.7 | 4810 | 1350 | 110 | 480 | <100 | 0.02
16 | 2012-10-10 | 75 | 0.33 | 146 | 0.88 | 1.5 | 9.5 | 52.7 | 74.3 | 93.8 | 77.4 | 4770 | 1350 | 160 | 540 | 120 | 0.02
17 | 2012-11-12 | 72 | 0.34 | 156 | 0.88 | 2.2 | 14.7 | 60.3 | 80.2 | 96.5 | 70.3 | 4750 | 1340 | 110 | 490 | <100 | 0.014
18 | 2012-11-15 | 70 | 0.34 | 154 | 0.88 | 2.3 | 11 | 53.5 | 75 | 94.2 | 76.6 | 4800 | 1300 | 110 | 500 | <100 | 0.01
19 | 2012-11-29 | 77 | 0.33 | 149 | 0.91 | 3.3 | 19.9 | 61 | 78.9 | 94.8 | 68.3 | 4710 | 1190 | <100 | 460 | <100 | 0.02
20 | 2012-12-06 | 77 | 0.33 | 153 | 0.9 | 0 | 6.6 | 51.5 | 74.2 | 94.2 | 78.7 | 4770 | 1140 | <100 | 450 | <100 | 0.01
21 | 2012-12-13 | 77 | 0.33 | 153 | 0.9 | 1.2 | 10 | 55.8 | 77.4 | 95.6 | 74.7 | 4710 | 1150 | <100 | 440 | <100 | 0.03
22 | 2012-12-19 | 75 | 0.32 | 153 | 0.91 | 2.5 | 13.3 | 55.1 | 75.7 | 94.2 | 75 | 4730 | 1170 | <100 | 430 | 160 | 0.01
23 | 2012-12-20 | 77 | 0.31 | 155 | 0.91 | 1.7 | 12.2 | 57.7 | 78.4 | 95.8 | 72.8 | 4730 | 1160 | <100 | 430 | 150 | 0.01
24 | 2013-01-02 | 76 | 0.31 | 152 | 0.91 | 1.4 | 13.6 | 58.5 | 78.5 | 95.5 | 71.8 | 4720 | 1080 | <100 | 460 | <100 | 0.02
25 | 2013-01-10 | 78 | 0.3 | 154 | 0.9 | 2 | 12.1 | 55.5 | 76.2 | 94.4 | 74.7 | 4760 | 980 | <100 | 390 | <100 | 0.02
26 | 2013-01-17 | 79 | 0.3 | 155 | 0.91 | 1.3 | 12.6 | 59.5 | 79.9 | 96.4 | 71.3 | 4720 | 1010 | <100 | 390 | 100 | 0.02
27 | 2013-01-24 | 72 | 0.3 | 151 | 0.91 | 1.2 | 9.4 | 53.6 | 75.4 | 94.5 | 76.6 | 4760 | 1000 | <100 | 380 | <100 | 0.02
28 | 2013-01-31 | 77 | 0.29 | 161 | 0.93 | 1.2 | 10.7 | 57 | 78.3 | 95.9 | 73.6 | 4850 | 1050 | <100 | 380 | 280 | 0.02
29 | 2013-02-07 | 79 | 0.29 | 163 | 0.93 | 1.4 | 12.7 | 56.7 | 77.1 | 94.8 | 73.3 | 4850 | 980 | <100 | 370 | 280 | 0.02
30 | 2013-02-14 | 77 | 0.29 | 164 | 0.93 | 1.2 | 12.2 | 58.8 | 79.3 | 96.2 | 71.9 | 4860 | 920 | <100 | 360 | 280 | 0.02
31 | 2013-02-21 | 77 | 0.29 | 160 | 0.93 | 1.2 | 12.7 | 59.6 | 80 | 96.5 | 71.2 | 4860 | 920 | <100 | 350 | 300 | 0.02
32 | 2013-02-28 | 75 | 0.28 | 145 | 0.95 | 1.2 | 10.3 | 56.9 | 78.4 | 96.1 | 73.8 | 4760 | 900 | <100 | 360 | 270 | 0.02
33 | 2013-03-07 | 75 | 0.27 | 147 | 0.95 | 1.7 | 16 | 63.4 | 82.6 | 97.4 | 67.5 | 4720 | 860 | <100 | 360 | 270 | 0.03
34 | 2013-03-14 | 75 | 0.28 | 149 | 0.95 | 1.7 | 14.1 | 59.7 | 79.7 | 96.2 | 70.8 | 4740 | 840 | <100 | 370 | 260 | 0.03
35 | 2013-03-28 | 73 | 0.27 | 155 | 0.97 | 1.5 | 13.9 | 60.8 | 80.9 | 96.9 | 70 | 4740 | 860 | <100 | 350 | 270 | 0.03
36 | 2013-04-03 | 71 | 0.27 | 151 | 0.97 | 1.6 | 18.5 | 64.6 | 82.5 | 96.5 | 65.7 | 4800 | 870 | <100 | 370 | 260 | 0.028
37 | 2013-04-24 | 74 | 0.27 | 156 | 0.97 | 0 | 6.7 | 52.9 | 75.7 | 95.1 | 77.4 | 4740 | 870 | <100 | 350 | 260 | 0.026
38 | 2013-06-12 | 72 | 0.26 | 146 | 0.98 | 0 | 10.6 | 59.5 | 80.4 | 96.9 | 71.6 | 4950 | 700 | <100 | 330 | 330 | 0.025
39 | 2013-06-19 | 70 | 0.26 | 144 | 0.98 | 0.2 | 12.7 | 61.3 | 81.4 | 97.1 | 69.8 | 5000 | 730 | <100 | 330 | 330 | 0.027
40 | 2013-06-26 | 68 | 0.26 | 133 | 0.99 | 0 | 10 | 59.5 | 80.7 | 97.2 | 71.7 | 4990 | 710 | <100 | 320 | 320 | 0.02
41 | 2013-07-10 | 66 | 0.26 | 135 | 0.99 | 1.3 | 15.7 | 63.2 | 82.4 | 97.3 | 67.8 | 5000 | 720 | <100 | 320 | 320 | 0.04
42 | 2013-06-28 | 76 | 0.29 | 144 | 0.93 | 3.1 | 18.3 | 63.5 | 82.2 | 97.1 | 67 | 4860 | 1010 | <100 | 420 | 230 | 0.06
43 | 2013-07-17 | 69 | 0.25 | 135 | 1 | 0.2 | 12.6 | 62.5 | 82.7 | 97.6 | 69 | 5030 | 670 | <100 | 320 | 330 | 0.023
44 | 2013-07-25 | 69 | 0.25 | 139 | 1 | 1 | 13.7 | 63.2 | 83 | 97.7 | 68.3 | 5030 | 730 | <100 | 320 | 340 | 0.15
45 | 2013-07-31 | 68 | 0.25 | 133 | 0.98 | 1.2 | 14.9 | 64.2 | 83.6 | 97.9 | 67.3 | 5060 | 700 | <100 | 310 | 330 | 0.09
46 | 2013-08-06 | 69 | 0.25 | 137 | 0.98 | 0 | 10.2 | 59.3 | 80.6 | 97.2 | 71.8 | 5130 | 700 | <100 | 320 | 330 | 0.1
47 | 2013-08-29 | 67 | 0.25 | 138 | 1 | 0 | 10.4 | 59.6 | 80.7 | 97.1 | 71.6 | 5070 | 740 | <100 | 320 | 320 | 0.05
48 | 2013-09-04 | 64 | 0.25 | 130 | 0.99 | 0 | 7.8 | 59.8 | 82.3 | 97.8 | 72.1 | 5030 | 720 | <100 | 320 | 320 | 0.03
49 | 2013-09-11 | 63 | 0.25 | 132 | 0.99 | 0 | 10.1 | 58.5 | 79.8 | 96.8 | 72.4 | 5040 | 700 | <100 | 330 | 320 | 0.03
50 | 2013-09-20 | 63 | 0.26 | 132 | 1 | 0.1 | 11.7 | 62.2 | 82.8 | 97.8 | 69.4 | 5120 | 860 | <100 | 320 | 360 | 0.017
51 | 2013-10-04 | 64 | 0.25 | 135 | 1 | 0 | 9.6 | 60 | 81.4 | 97.4 | 71.5 | 5010 | 740 | <100 | 320 | 330 | 0.02
52 | 2013-10-09 | 65 | 0.25 | 132 | 0.99 | 1.3 | 17.7 | 66.8 | 85.1 | 98.2 | 64.7 | 5130 | 780 | <100 | 310 | 330 | 0.06
53 | 2013-10-18 | 66 | 0.26 | 136 | 0.99 | 1.1 | 16.1 | 63.7 | 82.7 | 97.4 | 67.3 | 5080 | 770 | <100 | 310 | 330 | 0.02
54 | 2013-11-01 | 67 | 0.25 | 129 | 0.98 | 1.2 | 16.1 | 65.9 | 84.6 | 98.1 | 65.7 | 5130 | 720 | <100 | 303.3333 | 350 | 0.025
55 | 2013-10-23 | 65 | 0.25 | 135 | 0.97 | 0 | 11.1 | 64.6 | 85.1 | 98.5 | 68 | 5120 | 720 | <100 | 310 | 350 | 0.04
56 | 2013-11-06 | 64 | 0.25 | 132 | 0.98 | 0.1 | 13.7 | 64.1 | 83.5 | 97.8 | 67.4 | 5120 | 640 | <100 | 300 | 340 | 0.04
57 | 2013-11-12 | 64 | 0.25 | 130 | 0.97 | 0.9 | 17.7 | 66.8 | 84.9 | 98.1 | 64.6 | 5140 | 650 | <100 | 310 | 340 | 0.05
58 | 2013-11-16 | 63 | 0.25 | 136 | 0.98 | 0.1 | 13.2 | 63 | 82.36 | 97.4 | 68.4 | 5110 | 670 | <100 | 310 | 340 | 0.03
59 | 2013-11-20 | 63 | 0.25 | 134 | 0.97 | 0.3 | 13.9 | 62.7 | 82.3 | 97.3 | 68.5 | 5090 | 570 | <100 | 320 | 320 | 0.02
60 | 2013-11-27 | 65 | 0.25 | 136 | 0.97 | 0.2 | 11.6 | 59.8 | 80.5 | 97 | 71.2 | 5170 | 580 | <100 | 320 | 320 | 0.02
61 | 2013-11-28 | 65 | 0.25 | 127 | 0.97 | 0 | 9.6 | 61.4 | 82.9 | 97.9 | 70.5 | 5130 | 540 | <100 | 310 | 310 | 0.03
62 | 2013-12-11 | 64 | 0.26 | 136 | 1 | 0.1 | 11.5 | 61.2 | 81.8 | 97.3 | 70.1 | 4910 | 670 | <100 | 250 | 310 | 0.03
63 | 2013-12-18 | 63 | 0.25 | 128 | 0.99 | 0.1 | 13 | 63 | 82.8 | 97.6 | 68.5 | 4860 | 750 | <100 | 250 | 320 | 0.03
64 | 2014-01-08 | 63 | 0.24 | 125 | 1 | 0.1 | 15 | 65.5 | 84.4 | 98 | 66.1 | 4960 | 780 | <100 | 260 | 330 | 0.02
65 | 2014-01-24 | 63 | 0.25 | 129 | 0.98 | 0 | 9.1 | 61.5 | 83.1 | 97.9 | 70.6 | 4910 | 720 | <100 | 260 | 330 | 0.02
66 | 2014-01-29 | 61 | 0.25 | 127 | 0.99 | 0 | 16.4 | 68.1 | 86.5 | 98.9 | 64.1 | 4890 | 890 | <100 | 260 | 350 | 0.02
67 | 2014-02-05 | 62 | 0.25 | 122 | 1 | 0.1 | 14.6 | 70 | 88.1 | 99 | 63.8 | 4850 | 750 | <100 | 240 | 330 | 0.02
68 | 2014-02-12 | 61 | 0.25 | 126 | 1 | 0.3 | 13.5 | 63.1 | 82.8 | 97.5 | 68.3 | 4860 | 700 | <100 | 250 | 360 | 0.02
69 | 2014-02-18 | 62 | 0.25 | 127 | 0.99 | 0.1 | 12.6 | 66.9 | 86.8 | 99 | 66.2 | 4900 | 660 | <100 | 250 | 370 | 0.02
70 | 2014-03-06 | 61 | 0.25 | 125 | 0.99 | 0 | 10.5 | 65.2 | 85.9 | 98.9 | 67.8 | 4860 | 700 | <100 | 250 | 350 | 0.01
71 | 2014-03-14 | 62 | 0.25 | 133 | 1 | 0 | 8.3 | 61.5 | 83.6 | 98.3 | 70.8 | 4920 | 680 | <100 | 240 | 350 | 0.02
72 | 2014-03-07 | 63 | 0.24 | 132 | 0.99 | 0 | 9.4 | 63.8 | 85.2 | 98.7 | 69 | 4900 | 640 | <100 | 240 | 340 | 0.02
73 | 2014-03-14 | 63 | 0.24 | 131 | 1 | 0.1 | 12.8 | 66.9 | 86.6 | 98.9 | 66.1 | 4880 | 630 | <100 | 240 | 340 | 0.02
74 | 2014-03-19 | 64 | 0.25 | 128 | 1 | 0 | 14.1 | 68.8 | 87.8 | 99.2 | 64.6 | 4870 | 630 | <100 | 240 | 330 | 0.008
75 | 2014-03-26 | 62 | 0.25 | 126 | 1 | 0 | 10.7 | 63.6 | 84.4 | 98.3 | 68.9 | 4870 | 700 | <100 | 240 | 340 | 0.01
76 | 2014-04-09 | 62 | 0.25 | 129 | 1 | 0 | 11.1 | 65.1 | 85.6 | 98.7 | 67.7 | 4900 | 640 | <100 | 250 | 330 | 0.024
77 | 2014-04-16 | 62 | 0.25 | 125 | 1 | 0.1 | 14.5 | 70.1 | 88.7 | 99.5 | 63.7 | 4910 | 720 | <100 | 250 | 360 | 0.02
78 | 2014-04-23 | 61 | 0.24 | 127 | 1 | 0.3 | 18 | 70.4 | 88 | 99.4 | 62.2 | 4920 | 700 | <100 | 260 | 350 | 0.02
79 | 2014-04-30 | 62 | 0.24 | 127 | 0.99 | 0.3 | 12.9 | 68.5 | 87.9 | 99.4 | 65.1 | 4930 | 670 | <100 | 280 | 340 | 0.01
80 | 2014-05-05 | 61 | 0.25 | 125 | 0.99 | 0.2 | 16.2 | 67.6 | 86.1 | 98.7 | 64.5 | 5010 | 850 | <100 | 310 | 360 | 0.02
81 | 2014-09-29 | 65 | 0.24 | 131 | 1 | 1.6 | 18.2 | 67.9 | 85.9 | 98.5 | 63.8 | 5420 | 760 | <100 | 340 | 370 | 0.016
82 | 2014-10-01 | 65 | 0.24 | 123 | 1 | 2 | 18 | 66.1 | 84.4 | 97.9 | 65 | 5410 | 790 | <100 | 350 | 370 | 0.029
83 | 2014-10-04 | 70 | 0.28 | 148 | 0.95 | 2.6 | 18.5 | 64.8 | 83.2 | 97.4 | 65.9 | 5170 | 1070 | <100 | 310 | 260 | 0.033
84 | 2014-10-20 | 65 | 0.25 | 122 | 0.99 | 3.4 | 22.3 | 69 | 86 | 98.7 | 61.8 | 5300 | 850 | <100 | 340 | 330 | 0.09
85 | 2014-11-05 | 66 | 0.25 | 125 | 0.99 | 2.6 | 21.5 | 69.9 | 86.8 | 98.6 | 61.5 | 5260 | 790 | <100 | 320 | 320 | 0.01
86 | 2014-11-12 | 64 | 0.25 | 128 | 1 | 2.2 | 20 | 69.2 | 86.7 | 96.8 | 62.5 | 5310 | 810 | <100 | 320 | 340 | 0.02
87 | 2014-11-27 | 63 | 0.25 | 126 | 1 | 2.7 | 22.3 | 70.8 | 87.4 | 98.8 | 60.6 | 5530 | 780 | <100 | 320 | 330 | 0.013
88 | 2014-12-09 | 65 | 0.26 | 133 | 0.99 | 3.3 | 19.9 | 66.6 | 84.6 | 97.9 | 64.3 | 5340 | 830 | <100 | 300 | 440 | 0.01
89 | 2014-12-24 | 66 | 0.25 | 130 | 1 | 0.3 | 13.9 | 64.7 | 84.2 | 98.2 | 67.1 | 5290 | 850 | <100 | 310 | 330 | 0.01

## Spent
NO. | Sample Date | Received Date | Reported Date | C
m%
1 | 2012-08-13 | 2012-08-23 |  | 0.47
2 | 2012-08-16 | 2012-09-03 |  | 0.6
3 | 2012-08-23 | 2012-09-06 |  | 0.27
4 | 2012-08-27 | 2012-09-24 |  | 0.4
5 | 2012-09-07 | 2012-09-24 |  | 11
6 | 2012-09-20 | 2012-10-09 |  | 0.44
7 | 2012-10-10 | 2012-10-22 |  | 0.65
8 | 2012-11-15 | 2012-12-06 |  | 0.46
9 | 2012-12-13 | 2012-12-24 |  | 0.56
10 | 2013-01-02 | 2013-01-18 |  | 0.44
11 | 2013-03-06 | 2013-05-13 |  | 0.63
12 | 2013-07-10 | 2013-07-22 |  | 0.68
13 | 2013-07-17 | 2013-07-30 |  | 0.63
14 | 2013-07-25 | 2013-09-02 |  | 0.67
15 | 2013-08-29 | 2013-09-04 |  | 0.57
16 | 2013-09-11 | 2013-09-24 |  | 0.56
17 | 2013-10-04 | 2013-10-11 |  | 0.61
18 | 2013-10-09 | 2013-10-22 |  | 0.58
19 | 2013-10-18 | 2013-10-24 |  | 0.59
20 | 2013-11-01 | 2013-11-08 |  | 0.54
21 | 2013-11-20 | 2013-12-09 |  | 0.51
22 | 2013-11-27 | 2013-12-09 |  | 0.59
23 | 2013-11-28 | 2013-12-10 |  | 0.64
24 | 2013-12-11 | 2013-12-18 | 2013-12-20 | 0.91
25 | 2013-12-18 | 2013-12-24 | 2013-12-26 | 0.77
26 | 2013-12-25 | 2014-01-20 | 2014-01-22 | 0.64
27 | 2014-01-01 | 2014-01-20 | 2014-01-22 | 0.61
28 | 2014-01-08 | 2014-01-20 | 2014-01-22 | 0.61
29 | 2014-01-24 | 2014-02-10 | 2014-02-12 | 0.61
30 | 2014-01-29 | 2014-02-17 | 2014-02-19 | 0.56
31 | 2014-03-06 | 2014-03-13 | 2014-03-14 | 0.63
32 | 2014-03-14 | 2014-03-19 | 2014-03-21 | 0.81
33 | 2014-03-07 | 2014-04-09 | 2014-04-10 | 0.68
34 | 2014-03-14 | 2014-04-09 | 2014-04-10 | 0.9
35 | 2014-03-19 | 2014-04-22 | 2014-04-24 | 0.68
36 | 2014-05-05 | 2014-05-23 | 2014-05-27 | 0.7
37 | 2014-10-20 | 2014-11-06 | 2014-11-11 | 0.57
38 | 2014-11-05 | 2014-11-12 | 2014-11-14 | 0.62
39 | 2014-11-12 | 2014-11-21 | 2014-11-26 | 0.62
40 | 2014-11-27 | 2014-12-18 | 2014-12-19 | 0.6
41 | 2014-12-09 | 2014-12-19 | 2014-12-23 | 0.62
42 | 2014-12-24 | 2015-01-14 | 2015-01-16 | 0.66

## Fine
NO. | Sample Date | Received Date | Reported Date | 0-20μ | 0-40μ | 0-80μ | 0-105μ | 0-149μ | APS
|  |  |  | w% | w% | w% | w% | w% | μ
1 | 2012-06-06 | 2012-06-27 |  | 97.3 | 100 | 100 | 100 | 100 | 6.7
2 | 2012-08-01 | 2012-08-14 |  | 84.7 | 85.9 | 92.3 | 95.6 | 98.7 | 4.6
3 | 2013-04-24 | 2013-06-24 |  | 100 | 100 | 100 | 100 | 100 | 4.9
4 | 2013-9-2A | 2013-09-02 |  | 1.9 | 21 | 69.8 | 87 | 98.8 | 61.7
5 | 2013-9-2B | 2013-09-02 |  | 1.9 | 21 | 69.7 | 86.9 | 98.7 | 61.7
6 | 2014-04-21 | 2014-05-06 | 2014-05-09 | 91.1 | 100 | 100 | 100 | 100 | 9.9
7 | 2014-10-04 | 2014-10-17 | 2014-10-27 | 96 | 100 | 100 | 100 | 100 | 7.2